## 일반
실험번호 |  |  |  |  | #1 |  |  |  | #2 |  |  |  | #3
배합설계 |  | Vi / H ratio = |  |  | 1.2 |  |  |  | 1.1
|  | H-polymer weight ratio (H1/H2/H3) = |  |  | 0.2 | 0.8 | 0 |  | 0.4 | 0.6 | 0
|  | H-Polymer total mmol = |  |  | 1.30496 |  |  |  | 1.73602
|  | Vi-Polymer mol ratio (V1/V2/V3) = |  |  | 1 | 0 | 0 |  | 1 | 0 | 0
|  | Vi-Polymer total mmol = |  |  | 1.565952 |  |  |  | 1.909622
|  | Catalyst contents (ppm) = |  |  | 800 |  |  |  | 800
|  | 차수별 겔함량 (%) = |  |  | 23% | 17.2% | 15% |  | 23% | 17.2% | 15%
|  | 차수별 첨가제 함량 (%) = |  |  | 18.7% | 14.7% |  |  | 18.7% | 14.7%
|  | 지연제 contents (ppm) = |  |  | 1000 |  |  |  | 1000
|  | 최종 Gel / 첨가제 / 희석제 (%) = |  |  | 12.79% | 14.7% | 72.49% |  | 12.79% | 14.7% | 72.49%
제조단계 | 원료유형 | 원료명 | 코드 | 관능기함량 (mmol/g) | 원배합 | 100배합 | 50 |  | 원배합 | 100배합 | 40
가교반응 | H-Polymer | H1 | CSF01489 | 3.0292 | 0.2 | 0.9467988 | 10 |  | 0.4 | 1.893598 | 16
|  | H2 | CSF01627 | 0.8739 | 0.8 | 3.787195 | 40 |  | 0.6 | 2.840396 | 24
|  | H3 | CSF01234 | 0.11 | 0 | 0 | 0 |  | 0 | 0 | 0
| Vi-Polymer | V1 |  | 0.92 | 1.702122 | 8.057834 | 85.10609 |  | 2.075676 | 9.826238 | 83.02704
|  | V2 | CSF04376 | 0.4 | 0 | 0 | 0 |  | 0 | 0 | 0
|  | V3 |  | 1.2 | 0 | 0 | 0 |  | 0 | 0 | 0
| Catalyst | Pt VTSC 1.0PS | AEG02525 |  | 0.002161697 | 0.01023346 | 0.1080849 |  | 0.002460541 | 0.01164819 | 0.09842163
| Base Oil | B1 |  |  | 9.046234 | 42.82482 | 452.3117 |  | 10.29683 | 48.74513 | 411.8731
| 첨가제 | A1 |  |  | 2.702763 | 12.79487 | 135.1382 |  | 3.076407 | 14.56369 | 123.0563
| Total |  |  |  | 14.45328 | 68.42174 | 722.664 | 100 | 16.45137 | 77.8807 | 658.0549 | 100
희석공정 | Base Oil | B1 |  |  | 3.961655 | 18.75445 | 198.0827 | 27.41007 | 4.509333 | 21.34716 | 180.3733 | 24.9595
| Base Oil | B1 |  |  | 2.304135 | 10.90776 | 115.2067 | 15.94195 | 2.62267 | 12.4157 | 104.9068 | 14.51667
| 첨가제 | A1 |  |  | 0.4020397 | 1.903253 | 20.10198 | 2.78165 | 0.4576196 | 2.166368 | 18.30478 | 2.532959
| 지연제 | Vi-MM |  |  | 0.002702122 | 0.01279183 | 0.1351061 | 0.01869556 | 0.003075676 | 0.01456023 | 0.123027 | 0.0170241
| Total |  |  |  | 21.12381 | 100 | 1056.191 |  | 24.04407 | 100 | 961.7628
공정조건 |  |  |  | 3롤작업 횟수 | 1 |  |  |  | 2
|  |  |  | 겔도달시간 | 30분
|  |  |  | 1차 반응온도 | 90℃
제조결과 |  |  |  | 외관 | 양호
|  |  |  | 점도 | 130000
|  |  |  | 색상 | 연한노랑
|  |  |  | 휘발분 | 10.1
비휘발분
|  |  |  | 사용감 | 매우 부드럽고 실키함
저장성
비고

## 일반-물성탭
실험번호 | 배합 설계 | [12 empty] | 공정조건 |  |  |  |  | 기본 물성
| Vi/ H ratio | H-Polymer |  |  | Vi-Polymer |  |  | 촉매함량 | 1차겔함량 | 최종겔함량 | 최종첨가제함량 | 최종희석제함량 | 지연제함량 | 3롤작업 횟수 | 겔도달시간 | 1차 반응온도 | 0 | 0 | 외관 | 점도 | 색상 | 휘발분 | 비휘발분 | 사용감 | 저장성 | 비고 | 0
|  | H1 | H2 | H3 | V1 | V2 | V3
#1 | 1.2 | 0.2 | 0.8 | 0 | 1 | 0 | 0 | 800 | 23% | 12.79% | 14.7% | 72.49% | 1000 | 1 | 30분 | 90℃ | 0 | 0 | 양호 | 130000 | 연한노랑 | 10.1 | 0 | 매우 부드럽고 실키함 | 0 | 0
#2
#3
#4

## 선반응(보류)
#1
배합설계 |  | Vi / H ratio = |  |  | 1.2
|  | H-polymer weight ratio = |  |  | 0.5 | 0.2 | 0.3
| 숨김 → | H-Polymer total mmol = |  |  | 0.797
|  | Vi-Polymer mol ratio = |  |  | 0.6 | 0.2 | 0.2
| 숨김 → | Vi-Polymer total mmol = |  |  | 0.9564
|  | Catalyst contents (1차, 2차), ppm = |  |  | 550 | 550
|  | Solvent contents (%) = |  |  | 10 | 10
|  | Base Oil contents (%) = |  |  | 10 | 3 | 3
|  | 첨가제 contents (%) = |  |  | 10 | 1 | 1
제조단계 | 원료유형 | 명칭 | 코드 | 관능기함량 (mmol/g)
사전반응 | H-Polymer | H1 | CSF01489 | 1.14 | 0.5
|  | H2 | CSF01627 | 0.97 | 0.2
|  | H3 | CSF01234 | 0.11 | 0.3
| Vi-Polymer | V1 |  | 3.96 | 0.1449091
| Catalyst | Pt VTSC 1.0PS | AEG02525 |  | 0.0006297
| Solvent | S1 |  |  | 0.1144909
| Base Oil | B1 |  |  | 0.1144909
| 첨가제 | A1 |  |  | 0.1144909
| Total (용제포함) |  |  |  | 1.489012
| Total (용제미포함) |  |  |  | 1.374521
가교반응 | Vi-Polymer | V2 | CSF04376 | 0.4 | 0.4782
|  | V3 |  | 1.2 | 0.1594
| Catalyst | Pt VTSC 1.0PS | AEG02525 |  | 0.00098038
| Solvent | S1 |  |  | 0.1782509
| Base Oil | B1 |  |  | 0.05347527
| 첨가제 | A1 |  |  | 0.01782509
| Total (용제포함) |  |  |  | 2.377143
| Total (용제미포함) |  |  |  | 2.084401
희석공정 | Base Oil | B1
| 첨가제 | A1
| 지연제 | Vi-MM
Total